## (ГОСТ 22388-90) ИСПОЛНЕНИЕ 1
D | d | dB | LO | I | SO.C. | Число гофров n | Жесткость по силе CQ кН/м (кгс/мм) |  | Осевой ход сильфона (сжатие) | Максимальное рабочее давление (внутреннее и наружное) Pmax, МПа (кгс/см2)
[7 empty] | max | min
15* | 9.5 | 13 | 13.0 | 3.5 | 0.12 | 3 | 80.00 | 25.00 | 0.84 | 1.18 (11.80)
[7 empty] | (8.00) | (2.50)
|  |  | 15.0 |  |  | 4 | 60.00 | 16.00 | 1.10
[7 empty] | (6.00) | (1.60)
|  |  | 19.0 |  | 0.18 | 6 | 120.00 | 46.00 | 1.20 | 2.60
[7 empty] | (12.00) | (4.60) |  | (26.00)
|  |  | 21.0 |  | 0.12 | 7 | 35.00 | 11.00 | 2.00 | 1.18 (11.80)
[7 empty] | (3.50) | (1.10)
|  |  | 22.7 |  |  | 8 | 30.00 | 9.00 | 2.20
[7 empty] | (3.00) | (0.90)
|  |  | 27.0 |  |  | 10 | 32.00 | 8.00 | 2.80
[7 empty] | (3.20) | (0.80)
[5 empty] | 0.14 |  | 40.00 | 14.00 | 2.50 | 2.15
[7 empty] | (4.00) | (1.40) |  | (21.50)
|  |  | 30.5 |  | 0.12 | 12 | 20.00 | 6.00 | 3.40 | 1.18
[7 empty] | (2.00) | (0.60) |  | (11.80)
[5 empty] | 0.14 |  | 33.00 | 10.00 | 3.00 | 2.15
[7 empty] | (3.30) | (1.00) |  | (21.50)
|  |  | 34.5 |  | 0.12 | 14 | 20.00 | 6.00 | 4.00 | 1.18
[7 empty] | (2.00) | (0.60) |  | (11.80)
[5 empty] | 0.14 |  | 28.00 | 9.00 | 3.00 | 2.15
[7 empty] | (2.80) | (0.90) |  | (21.50)
[5 empty] | 0.18 |  | 55.00 | 20.00 | 2.80 | 2.60
[7 empty] | (5.50) | (2.00) |  | (26.00)
|  |  | 38.0 |  | 0.12 | 16 | 18.00 | 5.00 | 4.50 | 1.18
[7 empty] | (1.80) | (0.50) |  | (11.80)
[5 empty] | 0.14 |  | 45.00 | 14.00 | 4.00 | 2.15
[7 empty] | (4.50) | (1.40) |  | (21.50)
|  |  | 42.0 |  | 0.12 | 16 | 18.00 | 4.5 | 5.00 | 1.18
[7 empty] | (1.80) | (0.45) |  | (11.80)
[5 empty] | 0.14 |  | 38.00 | 12.00 | 4.50 | 2.15
[7 empty] | (3.80) | (1.20) |  | (21.50)
16 |  |  | 11.3 |  | 0.12 | 2 | 120.00 | 30.00 | 0.60 | 0.92 (9.20)
[7 empty] | (12.00) | (3.00)
|  |  | 15.0 |  |  | 4 | 60.00 | 16.00 | 1.10
[7 empty] | (6.00) | (1.60)
|  |  | 19.0 |  |  | 6 | 40.00 | 10.50 | 1.70
[7 empty] | (5.00) | (1.05)
|  |  | 22.7 |  |  | 8 | 30.00 | 8.00 | 2.20
[7 empty] | (3.00) | (0.80)
|  |  | 27.0 |  |  | 10 | 29.00 | 6.00 | 2.80
[7 empty] | (2.90) | (0.60)
|  |  | 30.5 |  |  | 12 | 24.00 | 5.50 | 3.40
[7 empty] | (2.40) | (0.55)
|  |  | 38.0 |  |  | 16 | 16.00 | 4.00 | 4.50
[7 empty] | (1.60) | (0.40)
18 | 11.5 | 14 | 12.2 |  |  | 2 | 224.00 | 35.00 | 1.00 | 1.50 (15.00)
[7 empty] | (22.40) | (3.50)
|  |  | 16.6 |  |  | 4 | 112.00 | 18.00 | 2.00
[7 empty] | (11.20) | (1.80)
|  |  | 19.0 |  | 0.12 | 5 | 38.00 | 15.00 | 2.50
[7 empty] | (3.80) | (1.50)
[5 empty] | 0.14 |  | 53.00 | 22.00 | 2.30 | 1.85
[7 empty] | (5.30) | (2.20) |  | (18.50)
[5 empty] | 0.22 |  | 160.00 | 80.00 | 1.30 | 3.10
[7 empty] | (16.00) | (8.00) |  | (31.00)
|  |  | 20.5 |  | 0.12 | 6 | 32.00 | 12.00 | 3.00 | 1.50
[7 empty] | (3.20) | (1.20) |  | (15.00)
[5 empty] | 0.14 |  | 44.00 | 18.00 | 2.70 | 1.85
[7 empty] | (4.40) | (1.80) |  | (18.50)
[5 empty] | 0.22 |  | 145.00 | 50.00 | 1.50 | 3.10
[7 empty] | (14.50) | (5.00) |  | (31.00)
|  |  | 25.4 |  | 0.12 | 8 | 26.00 | 8.00 | 4.00 | 1.50
[7 empty] | (2.60) | (0.80) |  | (15.00)
|  |  | 30.0 |  | 0.12 | 10 | 19.00 | 6.00 | 5.00 | 1.50
[7 empty] | (1.90) | (0.60) |  | (15.00)
[5 empty] | 0.14 |  | 28.00 | 13.00 | 4.50 | 1.85
[7 empty] | (2.80) | (1.30) |  | (18.50)
|  |  | 47.0 |  | 0.18 | 18 | 45.00 | 15.00 | 5.70 | 2.60 (26.00)
[7 empty] | (4.50) | (1.50)
|  |  | 56.5 |  |  | 22 | 36.00 | 12.00 | 7.00
[7 empty] | (3.60) | (1.20)
21* | 13.5 | 16 | 24.0 |  | 0.12 | 5 | 35.00 | 15.00 | 2.80 | 1.15 (11.50)
[7 empty] | (3.50) | (1.50)
|  |  | 27.0 |  |  | 6 | 29.00 | 12.00 | 3.30
[7 empty] | (2.90) | (1.20)
|  |  | 40.0 |  | 0.12 | 10 | 17.00 | 8.00 | 5.50 | 1.15
[7 empty] | (1.70) | (0.80) |  | (11.50)
[5 empty] | 0.14 |  | 25.00 | 10.00 | 5.00 | 1.10
[7 empty] | (2.50) | (1.00) |  | (11.00)
[5 empty] | 0.18 |  | 56.00 | 18.00 | 4.50 | 2.00
[7 empty] | (5.60) | (1.80) |  | (20.00)
|  |  | 46.0 |  | 0.14 | 12 | 23.00 | 7.00 | 6.00 | 1.10 (11.00)
[7 empty] | (2.30) | (0.70)
|  |  | 53.0 |  |  | 14 | 20.00 | 5.50 | 7.00
[7 empty] | (2.00) | (0.55)
|  |  | 26.5 |  | 0.10 | 6 | 17.00 | 4.00 | 3.60 | 0.80 (8.00)
[7 empty] | (1.70) | (0.40)
22 |  |  | 14.1 |  |  | 2 | 80.00 | 12.00 | 1.10
[7 empty] | (8.00) | (1.20)
|  |  | 14.3 |  | 0.12 |  | 80.00 | 25.00 | 1.00 | 0.85
[7 empty] | (8.00) | (2.50) |  | (8.50)
|  |  | 20.1 |  | 0.10 | 4 | 40.00 | 6.00 | 2.20 | 0.80
[7 empty] | (4.00) | (0.60) |  | (8.00)
|  |  | 20.7 |  | 0.12 |  | 50.00 | 11.00 | 2.00 | 0.85
[7 empty] | (5.00) | (1.10) |  | (8.50)
|  |  | 26.5 |  | 0.10 | 6 | 26.00 | 4.00 | 3.30 | 0.80
[7 empty] | (2.60) | (0.40) |  | (8.00)
|  |  | 27.1 |  | 0.12 |  | 35.00 | 10.00 | 2.60 | 0.85 (8.50)
[7 empty] | (3.50) | (1.00)
|  |  | 27.1 |  |  | 8 | 23.00 | 7.00 | 3.50
[7 empty] | (2.30) | (0.70)
|  |  | 40 |  |  | 10 | 18.00 | 5.00 | 4.40
[7 empty] | (1.80) | (0.50)
27* | 17.5 | 20 | 16.0 | 4 | 0.14 | 2 | 80.00 | 20.00 | 0.90 | 0.85 (8.50)
[7 empty] | (8.00) | (2.00)
|  |  | 22.0 |  |  | 4 | 48.00 | 14.00 | 2.60
[7 empty] | (4.80) | (1.40)
|  |  | 35.5 |  |  | 8 | 20.00 | 7.00 | 5.20
[7 empty] | (2.00) | (0.70)
[5 empty] | 0.16 |  | 28.00 | 11.00 | 4.80 | 1.25
[7 empty] | (2.80) | (1.10) |  | (12.50)
|  |  | 42.0 |  | 0.14 | 10 | 20.00 | 5.00 | 6.50 | 0.85
[7 empty] | (2.00) | (0.50) |  | (8.50)
[5 empty] | 0.16 |  | 23.00 | 7.00 | 6.00 | 1.25
[7 empty] | (2.30) | (0.70) |  | (12.50)
|  |  | 48.5 |  | 0.14 | 12 | 19.00 | 4.00 | 7.80 | 0.85
[7 empty] | (1.90) | (0.40) |  | (8.50)
[5 empty] | 0.16 |  | 20.00 | 6.00 | 7.20 | 1.10 (11.00)
[7 empty] | (2.00) | (0.60)
28 |  |  | 16.0 |  |  | 2 | 115.00 | 35.00 | 1.20
[7 empty] | (11.50) | (3.50)
|  |  | 22.0 |  |  | 4 | 57.00 | 17.50 | 2.40
[7 empty] | (5.70) | (1.75)
|  |  | 28.7 |  |  | 6 | 35.00 | 11.50 | 3.60
[7 empty] | (3.50) | (1.15)
|  |  | 35.5 |  |  | 8 | 28.50 | 8.20 | 4.80
[7 empty] | (2.85) | (0.82)
|  |  | 42.0 |  |  | 10 | 21.00 | 7.00 | 6.00
[7 empty] | (2.10) | (0.70)
|  |  | 48.5 |  |  | 12 | 20.00 | 5.80 | 7.20
[7 empty] | (2.00) | (0.58)
38 | 25.5 | 32 | 18.0 |  | 0.16 | 2 | 80.00 | 22.00 | 1.30 | 0.85
[7 empty] | (8.00) | (2.20) |  | (8.50)
|  |  | 18.4 |  | 0.12 |  | 63.00 | 14.00 | 1.30 | 0.37
[7 empty] | (6.30) | (1.40) |  | (3.70)
|  |  | 22.0 |  | 0.16 | 3 | 44.00 | 16.00 | 2.00 | 0.85
[7 empty] | (4.40) | (1.60) |  | (8.50)
[5 empty] | 0.22 |  | 80.00 | 40.00 | 1.80 | 1.25
[7 empty] | (8.00) | (4.00) |  | (12.50)
|  |  | 27.4 |  | 0.12 | 4 | 31.60 | 7.00 | 3.00 | 0.37
[7 empty] | (3.16) | (0.70) |  | (3.70)
|  |  | 26.2 |  | 0.16 |  | 35.00 | 11.00 | 2.60 | 0.85 (8.50)
[7 empty] | (3.50) | (1.10)
|  |  | 35.0 |  |  | 6 | 22.00 | 8.00 | 3.90
[7 empty] | (2.20) | (0.80)
|  |  | 34.0 |  | 0.22 |  | 54.00 | 18.00 | 3.60 | 1.25
[7 empty] | (5.40) | (1.80) |  | (12.50)
|  |  | 36.4 |  | 0.12 |  | 21.00 | 4.80 | 4.50 | 0.37
[7 empty] | (2.10) | (0.48) |  | (3.70)
|  |  | 37.0 |  | 0.22 | 7 | 42.00 | 17.00 | 4.20 | 1.25 (12.50)
[7 empty] | (4.20) | (1.70)
|  |  | 41.5 |  |  | 8 | 48.00 | 16.00 | 4.80
[7 empty] | (4.80) | (1.60)
|  |  | 45.4 |  | 0.12 |  | 15.80 | 3.50 | 6.00 | 0.37
[7 empty] | (1.58) | (0.35) |  | (3.70)
|  |  | 43.0 |  | 0.16 |  | 19.00 | 6.00 | 5.60 | 0.85 (8.50)
[7 empty] | (1.90) | (0.60)
|  |  | 51.4 |  |  | 10 | 23.00 | 6.40 | 6.50
[7 empty] | (2.30) | (0.64)
|  |  | 49.5 |  |  |  | 30.00 | 12.00 | 6.00 | 1.25
[7 empty] | (3.00) | (1.20) |  | (12.50)
|  |  | 55.0 |  | 0.12 |  | 7.10 | 1.15 | 7.50 | 0.37
[7 empty] | (0.71) | (0.15) |  | (3.70)
[5 empty] | 0.14 |  | 9.10 | 3.00 | 7.00 | 0.65
[7 empty] | (0.91) | (0.30) |  | (6.50)
|  |  | 60.0 |  | 0.16 | 12 | 11.00 | 4.00 | 7.80 | 0.85
[7 empty] | (1.10) | (0.40) |  | (8.50)
|  |  | 58.0 |  | 0.22 |  | 30.00 | 10.00 | 7.20 | 1.25 (12.50)
[7 empty] | (3.00) | (1.00)
|  |  | 73.5 |  |  | 16 | 24.00 | 8.00 | 9.60
[7 empty] | (2.40) | (0.80)
40 | 29.0 | 35 | 60.0 | 5 |  | 12 | 45.00 (4.50) | 27.00 | 8.80 | 1.20
[8 empty] | (2.70) |  | (12.00)
45 | 33.5 | 39 | 33.5 |  | 0.16 | 6 |  | 18.00 | 5.00 | 0.90
[8 empty] | (1.80) |  | (9.00)
[5 empty] | 0.18 |  | 55.00 | 22.00 (2.20) | 4.80 | 1.00
[7 empty] | (5.50) |  |  | (10.00)
[5 empty] | 0.22 |  | 99.00 |  | 4.50 | 1.10 (11.00)
(9.90)
|  |  | 41.0 |  |  | 8 | 72.00 | 17.00 | 6.00
[7 empty] | (7.20) | (1.70)
[5 empty] | 0.18 |  | 44.00 | 13.00 | 6.40 | 1.00
[7 empty] | (4.40) | (1.30) |  | (10.00)
|  |  | 70.0 |  | 0.22 | 16 | 37.00 | 8.50 | 12.00 | 1.10 (11.00)
[7 empty] | (3.70) | (0.85)
|  |  | 74.0 |  |  | 17 | 35.00 | 8.00 | 12.80
[7 empty] | (3.50) | (0.80)
52 | 37.5 | 45 | 25.0 |  | 0.16 | 3 | 55.00 | 20.00 | 3.30 | 0.35
[7 empty] | (5.50) | (2.00) |  | (3.50)
|  |  | 39.0 |  | 0.22 | 6 | 58.00 | 23.00 | 6.20 | 1.00
[7 empty] | (5.80) | (2.30) |  | (10.00)
|  |  | 52.0 |  | 0.16 | 9 | 18.00 | 5.00 | 9.90 | 0.35
[7 empty] | (1.80) | (0.50) |  | (3.50)
|  |  | 52.0 |  | 0.22 | 9 | 42.00 | 17.00 | 9.30 | 1.00
[7 empty] | (4.20) | (1.70) |  | (10.00)
|  |  | 75.0 |  | 0.16 | 14 | 12.00 | 3.00 | 16.80 | 0.35
[7 empty] | (1.20) | (0.30) |  | (3.50)
| 33.5 | 38 | 99.0 |  | 0.14 |  | 7.50 | 2.50 | 18.20 | 0.15
[7 empty] | (0.75) | (0.25) |  | (1.50)
[5 empty] | 0.16 |  | 9.00 | 3.00 | 15.40 | 0.25
[7 empty] | (0.90) | (0.30) |  | (2.50)
| 37.5 | 45 | 75.0 |  | 0.25 |  | 26.00 | 1.00 | 14.50 | 1.00
[7 empty] | (2.60) | (1.00) |  | (10.00)
|  |  | 88.0 |  | 0.16 | 17 | 9.50 | 3.00 | 18.70 | 0.35
[7 empty] | (0.95) | (0.30) |  | (3.50)
63 | 47.5 | 55 | 42.5 |  |  | 6 | 22.00 | 9.00 | 7.20 | 0.44
[7 empty] | (2.20) | (0.90) |  | (4.40)
|  |  | 53.0 |  | 0.22 | 8 | 54.00 | 18.00 | 8.50 | 0.80
[7 empty] | (5.40) | (1.80) |  | (8.00)
| 45.5 | 48 | 44.0 |  | 0.26 |  | 40.00 | 14.00 | 7.20 | 1.05
[7 empty] | (4.00) | (1.40) |  | (10.50)
| 47.5 | 55 | 58.0 |  | 0.16 | 9 | 17.00 | 6.00 | 10.80 | 0.44
[7 empty] | (1.70) | (0.60) |  | (4.40)
[5 empty] | 0.22 |  | 45.00 | 17.00 | 9.60 | 0.80
[7 empty] | (4.50) | (1.70) |  | (8.00)
[5 empty] | 0.26 |  | 52.00 | 23.00 | 8.10 | 1.05
[7 empty] | (5.20) | (2.30) |  | (10.50)
|  |  | 88.5 |  | 0.16 | 15 | 13.00 | 3.00 | 18.00 | 0.44
[7 empty] | (1.30) | (0.30) |  | (4.40)
[5 empty] | 0.22 |  | 28.00 | 10.00 | 16.00 | 0.80
[7 empty] | (2.80) | (1.00) |  | (8.00)
65 | 50.6 | 57.5 | 36.0 | 7 | 0.30 | 4 | 210.00 | 50.00 | 3.50 | 1.10
[7 empty] | (21.00) | (5.00) |  | (11.00)
78 | 55.5 | 60.0 | 87.5 |  | 0.16 | 10 | 11.00 | 3.00 | 15.80 | 0.25
[7 empty] | (1.10) | (0.30) |  | (2.50)
100 | 82.0 | 85.5 | 55.5 | 9 | 0.20 | 7 | 50.00 | 6.00 | 11.80 | 0.30
[7 empty] | (5.00) | (0.60) |  | (3.00)
125 | 101.1 | 104.7 | 75.6 | 12 | 0.50 | 8 | 364.00 | 120.70 | 7.00 | 0.32
[7 empty] | (36.40) | (12.07) |  | (3.20)
160 | 130.0 | 145.0 | 42.7 | 10 |  | 2 | 1300.00 | 378.00 | 3.20 | 0.30 (3.00)
[7 empty] | (130.00) | (37.80)
|  |  | 61.9 |  |  | 4 | 650.00 | 189.00 | 6.40
[7 empty] | (65.00) | (18.90)
|  |  | 81.1 |  |  | 6 | 434.00 | 126.00 | 9.60
[7 empty] | (43.40) | (12.60)
|  |  | 100.3 |  |  | 8 | 325.00 | 95.00 | 12.80
[7 empty] | (32.50) | (9.50)
|  |  | 119.5 |  |  | 10 | 260.00 | 76.00 | 16.00
[7 empty] | (26.00) | (7.60)
|  |  | 139.0 |  |  | 12 | 217.00 | 63.00 | 19.20
[7 empty] | (21.70) | (6.30)

## (ГОСТ 22388-90) ИСПОЛНЕНИЕ 2
D | d | dB | LO | I | SO.C. | Число гофров n | Жесткость по силе CQ кН/м (кгс/мм) |  | Осевой ход сильфона (сжатие) | Максимальное рабочее давление (внутреннее и наружное) Pmax, МПа (кгс/см2)
[7 empty] | max | min
29 | 20.0 | 22 | 100.0 | 5 | 0.22 | 24 | 45.00 | 15.00 | 11.00 | 0.50
[7 empty] | (4.50) | (1.50) |  | (5.00)
|  |  | 168.0 |  | 0.16 | 42 | 25.00 | 5.00 | 33.60 | 0.15
[7 empty] | (2.50) | (0.50) |  | (1.50)
72 | 55.5 | 56 | 28.5 | 6 | 0.15 | 4 | 28.00 | 10.00 | 4.00 | 0.25
[7 empty] | (2.80) | (1.00) |  | (2.50)
78 | 59.5 | 60 | 30.0 | 7 | 0.16 | 3 | 36.00 | 10.00 | 2.00 | 0.32 (3.20)
[7 empty] | (3.60) | (1.00)
|  |  | 56.5 |  |  | 8 | 20.00 | 6.00 | 9.20
[7 empty] | (2.00) | (0.60)
|  |  | 67.5 |  |  | 10 | 17.00 | 5.00 | 11.50
[7 empty] | (1.70) | (0.50)
|  |  | 51.0 |  | 0.24 | 7 | 66.00 | 11.00 | 7.70 | 0.45 (4.50)
[7 empty] | (6.60) | (1.10)
|  |  | 67.5 |  |  | 10 | 32.00 | 12.00 | 11.00
[7 empty] | (3.20) | (1.20)
|  |  | 78.7 |  |  | 12 | 24.00 | 10.00 | 13.20
[7 empty] | (2.40) | (1.00)
92 | 75.5 | 76 | 78.0 |  | 0.22 | 11 | 60.00 | 20.00 | 11.00
[7 empty] | (6.00) | (2.00)
100 |  |  | 49.0 |  | 0.16 | 5 | 22.00 | 3.00 | 8.00 | 0.17 (1.70)
[7 empty] | (2.20) | (0.30)
|  |  | 56.0 |  |  | 6 | 18.00 | 5.00 | 9.60
[7 empty] | (1.80) | (0.50)
|  |  | 63.0 |  |  | 7 | 15.00 | 4.50 | 11.20
[7 empty] | (1.50) | (0.45)
|  |  | 70.0 |  |  | 8 | 13.00 | 3.50 | 12.80
[7 empty] | (1.30) | (0.35)
|  |  | 78.0 |  | 0.14 | 9 | 7.00 | 2.00 | 13.50 | 0.22 (2.20)
[7 empty] | (0.70) | (0.20)
|  |  | 65.0 |  |  |  | 12.00 | 1.70
[7 empty] | (1.20) | (0.17)
|  |  | 78.0 |  | 0.16 |  | 9.30 | 2.00 | 14.40 | 0.17
[7 empty] | (0.93) | (0.20) |  | (1.70)
[5 empty] | 0.22 |  | 18.00 | 8.00 | 14.00 | 0.32
[7 empty] | (1.80) | (0.80) |  | (3.20)
|  |  | 93.0 |  | 0.16 | 11 | 10.00 | 2.50 | 17.60 | 0.17 (1.70)
[7 empty] | (1.00) | (0.25)
|  |  | 88.0 |  |  | 13 | 5.50 | 1.50 | 20.80
[7 empty] | (0.55) | (0.15)
|  |  | 107.0 |  |  |  | 8.00 | 2.20
[7 empty] | (0.80) | (0.22)
[5 empty] | 0.22 |  | 12.00 | 4.00 | 20.10 | 0.32
[7 empty] | (1.20) | (0.40) |  | (3.20)
[5 empty] | 0.24 |  | 15.00 | 6.00 | 20.00 | 0.40
[7 empty] | (1.50) | (0.60) |  | (4.00)
126 | 96.0 | 96 | 63.0 | 12 | 0.30 | 5 | 89.90 | 27.70 | 5.90 | 0.70 (7.00)
[7 empty] | (8.99) | (2.77)
|  |  | 114.0 |  |  | 11 | 40.90 | 12.60 | 3.00
[7 empty] | (4.09) | (1.26)
|  |  | 104.0 |  | 0.28 | 10 | 43.90 | 13.40 | 10.00 | 0.32 (3.20)
[7 empty] | (4.39) | (1.34)
145 | 115.0 | 116 | 119.0 | 7 |  | 13 | 37.00 | 10.30 | 13.00
[7 empty] | (3.70) | (1.03)
157 | 127.0 | 127 | 123.0 | 12 | 0.30 | 12 | 48.20 | 13.20 | 14.80 | 0.28
[7 empty] | (4.82) | (1.32) |  | (2.80)
|  |  | 72.0 |  | 0.50 | 6 | 357.30 | 101.30 | 7.30 | 0.48 (4.80)
[7 empty] | (35.57) | (10.13)
|  |  | 123.0 |  |  | 12 | 178.60 | 50.60 | 14.80
[7 empty] | (17.86) | (5.06)
| 126.0 |  | 127.0 | 10 | 0.80 | 10 | 883.00 | 261.40 | 12.00 | 0.70
[7 empty] | (88.30) | (26.14) |  | (7.00)
160 | 130.0 | 130 | 140.0 | 12 | 0.50 | 12 | 216.00 | 65.80 | 24.70 | 0.30
[7 empty] | (21.60) | (6.58) |  | (3.00)
165 | 137.0 | 138 | 73.0 |  |  | 6 | 289.00 | 71.20 | 9.50 | 0.28 (2.80)
[7 empty] | (28.90) | (7.12)
|  |  | 99.0 |  |  | 9 | 192.70 | 47.40 | 15.20
[7 empty] | (19.27) | (4.74)
| 137.5 |  | 110.0 | 10 |  | 11 | 319.70 | 75.50 | 17.50 | 0.40
[7 empty] | (31.97) | (7.55) |  | (4.00)
180 | 149.0 | 150.0 | 106.0 | 12 |  | 10 | 244.80 | 60.60 | 18.30 | 0.32 (3.20)
[7 empty] | (24.48) | (6.06)
|  |  | 123.0 |  |  | 12 | 204.00 | 50.10 | 22.00
[7 empty] | (20.40) | (5.01)
190 | 150.0 |  | 131.5 | 16 | 0.3 |  | 27.90 | 6.80 | 13.70 | 0.28
[7 empty] | (2.79) | (0.68) |  | (2.80)
| 149.0 |  | 164.0 |  | 0.5 | 15 | 57.60 | 20.40 | 21.00 | 0.40
[7 empty] | (5.76) | (2.04) |  | (4.00)
196 | 180.0 | 180.4 | 78.4 | 8 | 0.3 | 10 | 240.40 | 66.80 | 10.00 | 0.27
[7 empty] | (24.04) | (6.68) |  | (2.70)